## Sheet1
| Item | Average Surface T | Temperature Differential | Thickness(mm) | K | % Error DT Up | % Error DT Down | Error Differential T Up | Error Differential T Down | Comments
[8 empty] | 2.711445 | -2.927133
[8 empty] | 1.5 | -2 | Error is from measurements
Top |  | 30.902 | 10.652 |  |  |  |  | 1.211445 | -0.9271333
| Silicon Heater | 30.835 | 0.067 | 0.28 | 148 | 30% | 30% | 0.0201 | -0.0201
| SE4445 | 29.759 | 1.076 | 0.1 | 0.6 | 16.67% | -25% | 0.1793333 | -0.269
| YSH70 Facing | 28.501 | 1.258 | 0.165 | 0.6 | 16.67% | -33.33% | 0.2096667 | -0.4193333
| YSH70 Adhesive | 28.318 | 0.183 | 0.05 | 1.55 | 35.48% | 0 | 0.06493548 | 0
| Foam | 22.072 | 6.246 | n/a | 10
| CGL | 21 | 1.072 | 0.1 | 1.55 | 48.39% | 0 | 0.5187097 | 0
| Al Tube | 20.937 | 0.063 | 0.3 | 200 | 20% | 20% | 0.0126 | -0.0126
| Film | 20.25 | 0.687 | n/a |  | 30% | 30% | 0.2061 | -0.2061
| Film | 20.945 | 0.695 | n/a |  | 30% | 30% | 0.2085 | -0.2085
| Al Tube | 20.99 | 0.045 | 0.3 | 200 | 20% | 20% | 0.009 | -0.009
| CGL | 22.111 | 1.121 | 0.1 | 1.55 | 48.39% | 0 | 0.5424194 | 0
| Foam | 28.304 | 6.193 | n/a | 10 |  |  |  | 0
| K13D2U Adhesive | 28.487 | 0.183 | 0.05 | 1.55 | 35.48% | 0 | 0.06493548 | 0
| K13D2U facing | 30.008 | 1.521 | 0.32 | 1 | 20% | 20% | 0.3042 | -0.3042
| SE4445 | 31.085 | 1.077 | 0.1 | 0.6 | 16.67% | -25% | 0.1795 | -0.26925
| Silicon Heater | 31.133 | 0.048 | 0.28 | 148 | 30% | 30% | 0.0144 | -0.0144
Bottom |  | 31.181 | 10.931 |  |  |  |  | 1.322955 | -0.80535
[8 empty] | 1.5 | -2 | Error is from measurements
Measured is about 14.5 for either side, relative to an assumed water | [7 empty] | 2.822955 | -2.80535
temperature of 20.0. The K13D2U side is slightly warmer than the
YSH70 side but by much less than 1C(in agreement with the FEA).
The FEA predicts about 11 degrees for the delta T, with an assumed
foam K of 10. The FEA assumes a uniform silicon heater(not the case
with about 2C - called error in measurement above). Note that measured
is the average across the heater. In addition, there is an error translating
from IR to actual temperature. The power off IR agrees with RTD measurements
of the fluid temperature to within 0.1C, which implies OK to neglect this
error. From the above, one could conclude that a delta T of about 3C more,
namely 14 would be possible given plausible guesses for errors in K and
thicknesses of all but the foam. Alternatively one could assume the nominal
K values and conclude that the foam K is about 5.