## Conditions
YSH-70 only | V | I | P | P/A | V | I | P | P/A | V | I | P | P/A | V | I | P | P/A
Kapton heaters | 10.76 | 0.8 | 8.608 |  | 9.49 | 0.7 | 6.643 |  | 8.17 | 0.6 | 4.902 |  | 0 | 0 | 0
Silicon heater | 6.97 | 1.2 | 8.364 | 0.6433846 | 5.75 | 1 | 5.75 | 0.4423077 | 4.56 | 0.8 | 3.648 | 0.2806154 | 0 | 0 | 0 | 0
Tin | 19.9 |  |  |  | 19.9 |  |  |  | 19.9 |  |  |  | 19.9
Tout | 20.1 |  |  |  | 20 |  |  |  | 20 |  |  |  | 19.9
File # | 100 |  |  |  | 101 |  |  |  | 102 |  |  |  | 103
K13D2U only | V | I | P | P/A | V | I | P | P/A | V | I | P | P/A | V | I | P | P/A
Kapton heaters | 10.74 | 0.8 | 8.592 |  | 9.48 | 0.7 | 6.636 | [5 empty] | 0 | 0 | 0
Silicon heater | 6.98 | 1.2 | 8.376 | 0.6443077 | 5.71 | 1 | 5.71 | 0.4392308 |  |  |  |  | 0 | 0 | 0 | 0
Tin | 20 |  |  |  | 20 | [7 empty] | 19.9
Tout | 20.3 |  |  |  | 20.2 | [7 empty] | 19.9
File # | 105 |  |  |  | 106 |  |  |  | 107 not recorded |  |  |  | 103
K13D2U heat both | V | I | P | P/A | V | I | P | P/A | V | I | P | P/A
Kapton heaters | 10.76 | 0.8 | 8.608 |  | 9.55 | 0.7 | 6.685 |  | 8.17 | 0.6 | 4.902
Silicon heater | 6.98 | 1.2 | 8.376 | 0.6443077 | 5.76 | 1 | 5.76 | 0.4430769 | 4.6 | 0.8 | 3.68 | 0.2830769
Tin | 20.2 |  |  |  | 20.1 |  |  |  | 20
Tout | 20.6 |  |  |  | 20.4 |  |  |  | 20.3
File # | 110 |  |  |  | 109 |  |  |  | 108
YSH-70 both sides | V | I | P | P/A | V | I | P | P/A | V | I | P | P/A
Kapton heaters | 10.77 | 0.8 | 8.616 |  | 9.43 | 0.7 | 6.601 |  | 8.22 | 0.6 | 4.932
Silicon heater | 6.98 | 1.2 | 8.376 | 0.6443077 | 5.73 | 1 | 5.73 | 0.4407692 | 4.59 | 0.8 | 3.672 | 0.2824615
Tin | 20.1 |  |  |  | 20.1 |  |  |  | 20.1
Tout | 20.6 |  |  |  | 20.4 |  |  |  | 20.4
File # | 111 |  |  |  | 112 |  |  |  | 113
Silicon heater area |  | 13 | cm2
Silicon heater dimensions are |  |  |  | L | 6.24 |  | W | 2.14 |  | T | 0.028

## DTvsP
P/A(W/cm2) | YSH-70 only | K13D2U only | YSH-70 side Heat both | K13D2U side Heat both
0.6433846 | 11.2
0.4423077 | 7.4
0.2806154 | 5
0.6443077 |  | 11.05
0.4392308 |  | 7.45
0.28 |  | 5.25
0.64 |  |  | 14.4 | 14.45
0.44 |  |  | 9.9 | 10.15
0.28 |  |  | 6.35 | 6.52

## Sheet3
Kapton Heater Power(W) | Silicon Average T
0 | 33.35
2.2 | 33.23
4.85 | 33.73
8.64 | 34.26