## SectorSummary
ATLAS Disk Sector Production Summary
All dimensions in mm, weights in grams and temperatures in C
ATLAS Part ID | 9005
Front faceplate ID | 5340
Back faceplate ID | 5473
Total weight | 26.764
Front faceplate weight | 6.904
Back faceplate weight | 6.203
Minimum thickness* | 3.31
Maximum thickness* | 3.326
Delta thickness | 0.016
Parylene thickness | 0.011
Maximum front delta T | 8.3
Maximum back delta T | 8.5
Pass or Fail | Pass
Comments
* does not include parylene