## SectorSummary
ATLAS Disk Sector Production Summary
All dimensions in mm, weights in grams and temperatures in C
ATLAS Part ID | 9007
Front faceplate ID | 5387
Back faceplate ID | 5355
Total weight | 27.175
Front faceplate weight | 6.938
Back faceplate weight | 6.281
Minimum thickness* | 3.303
Maximum thickness* | 3.325
Delta thickness | 0.022
Parylene thickness | 0.011
Maximum front delta T | 8.1
Maximum back delta T | 8.3
Pass or Fail | Pass
Comments
* does not include parylene