## SectorSummary
ATLAS Disk Sector Production Summary
All dimensions in mm, weights in grams and temperatures in C
ATLAS Part ID | 9011
Front faceplate ID | 5400
Back faceplate ID | 5360
Total weight | 27.165
Front faceplate weight | 6.793
Back faceplate weight | 6.328
Minimum thickness* | 3.3
Maximum thickness* | 3.33
Delta thickness | 0.03
Parylene thickness | 0.011
Maximum front delta T | 8.7
Maximum back delta T | 7.9
Pass or Fail | Pass
Comments
* does not include parylene