## SectorSummary
ATLAS Disk Sector Production Summary
All dimensions in mm, weights in grams and temperatures in C
ATLAS Part ID | 9013
Front faceplate ID | 5384
Back faceplate ID | 5369
Total weight | 26.981
Front faceplate weight | 6.753
Back faceplate weight | 6.358
Minimum thickness* | 3.31
Maximum thickness* | 3.33
Delta thickness | 0.02
Parylene thickness | 0.015
Maximum front delta T | 11.9
Maximum back delta T | 12.4
Pass or Fail | Pass
Comments
* does not include parylene