## SectorSummary
ATLAS Disk Sector Production Summary
All dimensions in mm, weights in grams and temperatures in C
ATLAS Part ID | 9026
Front faceplate ID | 5386
Back faceplate ID | 5416
Total weight | 27.609
Front faceplate weight | 6.6733
Back faceplate weight | 6.618
Minimum thickness* | 3.33
Maximum thickness* | 3.339
Delta thickness | 0.009
Parylene thickness | 0.011
Maximum front delta T | 11.2
Maximum back delta T | 11.1
Pass or Fail | Pass
Comments
* does not include parylene