## SectorSummary
ATLAS Disk Sector Production Summary
All dimensions in mm, weights in grams and temperatures in C
ATLAS Part ID | 9028
Front faceplate ID | 5409
Back faceplate ID | 5315
Total weight | 27.7568
Front faceplate weight | 6.9243
Back faceplate weight | 6.575
Minimum thickness* | 3.343
Maximum thickness* | 3.361
Delta thickness | 0.018
Parylene thickness | 0.011
Maximum front delta T | 9.8
Maximum back delta T | 10.3
Pass or Fail | Pass
Comments
* does not include parylene