## SectorSummary
ATLAS Disk Sector Production Summary
All dimensions in mm, weights in grams and temperatures in C
ATLAS Part ID | 9029
Front faceplate ID | 5348
Back faceplate ID | 5353
Total weight | 27.4046
Front faceplate weight | 6.6487
Back faceplate weight | 6.607
Minimum thickness* | 3.324
Maximum thickness* | 3.338
Delta thickness | 0.014
Parylene thickness | 0.011
Maximum front delta T | 9.2
Maximum back delta T | 8.8
Pass or Fail | Pass
Comments
* does not include parylene