## SectorSummary
ATLAS Disk Sector Production Summary
All dimensions in mm, weights in grams and temperatures in C
ATLAS Part ID | 9030
Front faceplate ID | 5397
Back faceplate ID | 5427
Total weight | 27.2673
Front faceplate weight | 6.7558
Back faceplate weight | 6.359
Minimum thickness* | 3.328
Maximum thickness* | 3.355
Delta thickness | 0.027
Parylene thickness | 0.011
Maximum front delta T | 9.2
Maximum back delta T | 8.8
Pass or Fail | Pass
Comments
* does not include parylene