## SectorSummary
ATLAS Disk Sector Production Summary
All dimensions in mm, weights in grams and temperatures in C
ATLAS Part ID | 9031
Front faceplate ID | 5329
Back faceplate ID | 5331
Total weight | 27.7117
Front faceplate weight | 6.71362
Back faceplate weight | 6.498
Minimum thickness* | 3.325
Maximum thickness* | 3.337
Delta thickness | 0.012
Parylene thickness | 0.011
Maximum front delta T | 9.9
Maximum back delta T | 10
Pass or Fail | Pass
Comments
* does not include parylene