## SectorSummary
ATLAS Disk Sector Production Summary
All dimensions in mm, weights in grams and temperatures in C
ATLAS Part ID | 9032
Front faceplate ID | 5302
Back faceplate ID | 5389
Total weight | 27.3533
Front faceplate weight | 6.673
Back faceplate weight | 6.64
Minimum thickness* | 3.317
Maximum thickness* | 3.35
Delta thickness | 0.033
Parylene thickness | 0.011
Maximum front delta T | 10.4
Maximum back delta T | 10.3
Pass or Fail | Pass
Comments
* does not include parylene