## SectorSummary
ATLAS Disk Sector Production Summary
All dimensions in mm, weights in grams and temperatures in C
ATLAS Part ID | 9034
Front faceplate ID | 5442
Back faceplate ID | 5399
Total weight | 27.928
Front faceplate weight | 6.6355
Back faceplate weight | 6.691
Minimum thickness* | 3.321
Maximum thickness* | 3.358
Delta thickness | 0.037
Parylene thickness | 0.011
Maximum front delta T | 11
Maximum back delta T | 9.4
Pass or Fail | Pass
Comments
* does not include parylene