## SectorSummary
ATLAS Disk Sector Production Summary
All dimensions in mm, weights in grams and temperatures in C
ATLAS Part ID | 9036
Front faceplate ID | 5423
Back faceplate ID | 5420
Total weight | 27.592
Front faceplate weight | 6.75025
Back faceplate weight | 6.661
Minimum thickness* | 3.326
Maximum thickness* | 3.352
Delta thickness | 0.026
Parylene thickness | 0.011
Maximum front delta T | 10.4
Maximum back delta T | 10.3
Pass or Fail | Pass
Comments
* does not include parylene