## SectorSummary
ATLAS Disk Sector Production Summary
All dimensions in mm, weights in grams and temperatures in C
ATLAS Part ID | 9037
Front faceplate ID | 5460
Back faceplate ID | 5434
Total weight | 27.944
Front faceplate weight | 6.8104
Back faceplate weight | 6.537
Minimum thickness* | 3.318
Maximum thickness* | 3.342
Delta thickness | 0.024
Parylene thickness | 0.012
Maximum front delta T | n/a
Maximum back delta T | n/a
Pass or Fail | Pass
Comments | No thermal QC done
* does not include parylene