## SectorSummary
ATLAS Disk Sector Production Summary
All dimensions in mm, weights in grams and temperatures in C
ATLAS Part ID | 9050
Front faceplate ID | 5401
Back faceplate ID | 5411
Total weight | 27.46
Front faceplate weight | 6.6465
Back faceplate weight | 6.7161
Minimum thickness* | 3.348
Maximum thickness* | 3.371
Delta thickness | 0.023
Parylene thickness | 0.013
Maximum front delta T | Not done
Maximum back delta T | Not done
Pass or Fail | Pass
Comments | No thermal measurements
* does not include parylene