## SectorSummary
ATLAS Disk Sector Production Summary
All dimensions in mm, weights in grams and temperatures in C
ATLAS Part ID | 9051
Front faceplate ID | 5394
Back faceplate ID | 5415
Total weight | 27.853
Front faceplate weight | 6.796
Back faceplate weight | 6.655
Minimum thickness* | 3.313
Maximum thickness* | 3.334
Delta thickness | 0.021
Parylene thickness | 0.01
Maximum front delta T | Not done
Maximum back delta T | Not done
Pass or Fail | Pass
Comments | No thermal measurements
* does not include parylene