## Material DB
Material | ELEMENTS Weight %
| H | B | C | N | O | F | Mg | Al | Si | P | S | Ti | V | Cr | Mn | Fe | Co | Ni | Cu | Zn | Mo | Ru | Pd | Ag | Cd | In | Sn | Ba | W | Au | Pb | ToT
| 0 | 0 | 0 | 0 | 0 | 0 | 0 | 0 | 0 | 0 | 0 | 0 | 0 | 0 | 0 | 0 | 0 | 0 | 0 | 0 | 0 | 0 | 0 | 0 | 0 | 0 | 0 | 0 | 0 | 0 | 0 | 0
Al2O3 | 0 | 0 | 0 | 0 | 47.059 | 0 | 0 | 52.941 | 0 | 0 | 0 | 0 | 0 | 0 | 0 | 0 | 0 | 0 | 0 | 0 | 0 | 0 | 0 | 0 | 0 | 0 | 0 | 0 | 0 | 0 | 0 | 100
Alu 6061 | 0 | 0 | 0 | 0 | 0 | 1 | 0 | 97.7 | 0.5 | 0 | 0 | 0 | 0 | 0.1 | 0.1 | 0.4 | 0 | 0 | 0.2 | 0 | 0 | 0 | 0 | 0 | 0 | 0 | 0 | 0 | 0 | 0 | 0 | 100
Alu 4047 | 0 | 0 | 0 | 0 | 0 | 0 | 0 | 88 | 11 | 0 | 0 | 0 | 0 | 0 | 0 | 0.5 | 0 | 0 | 0.3 | 0.2 | 0 | 0 | 0 | 0 | 0 | 0 | 0 | 0 | 0 | 0 | 0 | 100
Alu 3003 | 0 | 0 | 0 | 0 | 0 | 0 | 0 | 98 | 0.5 | 0 | 0 | 0 | 0 | 0 | 1 | 0.4 | 0 | 0 | 0.1 | 0 | 0 | 0 | 0 | 0 | 0 | 0 | 0 | 0 | 0 | 0 | 0 | 100
Cu70Ni30 | 0 | 0 | 0 | 0 | 0 | 0 | 0 | 0 | 0 | 0 | 0 | 0 | 0 | 0 | 1 | 1 | 0 | 29 | 68.5 | 0.5 | 0 | 0 | 0 | 0 | 0 | 0 | 0 | 0 | 0 | 0 | 0 | 100
TiAl6V4 | 0 | 0 | 0 | 0 | 0.1 | 0 | 0 | 6 | 0 | 0 | 0 | 89.8 | 4 | 0 | 0 | 0.1 | 0 | 0 | 0 | 0 | 0 | 0 | 0 | 0 | 0 | 0 | 0 | 0 | 0 | 0 | 0 | 100
HTCP | 0 | 0 | 0 | 0 | 19.66 | 0 | 0 | 0 | 0 | 0 | 0 | 0 | 0 | 0 | 0 | 0 | 0 | 0 | 0 | 80.34 | 0 | 0 | 0 | 0 | 0 | 0 | 0 | 0 | 0 | 0 | 0 | 100
PEEK CF30 | 2.446 | 0 | 88.091 | 0 | 9.79 | 0 | 0 | 0 | 0 | 0 | 0 | 0 | 0 | 0 | 0 | 0 | 0 | 0 | 0 | 0 | 0 | 0 | 0 | 0 | 0 | 0 | 0 | 0 | 0 | 0 | 0 | 100.327
PEEK GF30 | 2.599 | 0 | 49.378 | 0 | 30.465 | 0 | 0 | 0 | 17.561 | 0 | 0 | 0 | 0 | 0 | 0 | 0 | 0 | 0 | 0 | 0 | 0 | 0 | 0 | 0 | 0 | 0 | 0 | 0 | 0 | 0 | 0 | 100.003
PEEK | 4.167 | 0 | 79.17 | 0 | 16.67 | 0 | 0 | 0 | 0 | 0 | 0 | 0 | 0 | 0 | 0 | 0 | 0 | 0 | 0 | 0 | 0 | 0 | 0 | 0 | 0 | 0 | 0 | 0 | 0 | 0 | 0 | 100.007
| 0 | 0 | 0 | 0 | 0 | 0 | 0 | 0 | 0 | 0 | 0 | 0 | 0 | 0 | 0 | 0 | 0 | 0 | 0 | 0 | 0 | 0 | 0 | 0 | 0 | 0 | 0 | 0 | 0 | 0 | 0 | 0
EPOXY | 7.3 | 0 | 76.3 | 0 | 16.4 | 0 | 0 | 0 | 0 | 0 | 0 | 0 | 0 | 0 | 0 | 0 | 0 | 0 | 0 | 0 | 0 | 0 | 0 | 0 | 0 | 0 | 0 | 0 | 0 | 0 | 0 | 100
PREPREG | 0 | 0 | 80.87 | 5.82 | 13.31 | 0 | 0 | 0 | 0 | 0 | 0 | 0 | 0 | 0 | 0 | 0 | 0 | 0 | 0 | 0 | 0 | 0 | 0 | 0 | 0 | 0 | 0 | 0 | 0 | 0 | 0 | 100
KAPTON | 2.62 | 0 | 69.11 | 7.33 | 20.94 | 0 | 0 | 0 | 0 | 0 | 0 | 0 | 0 | 0 | 0 | 0 | 0 | 0 | 0 | 0 | 0 | 0 | 0 | 0 | 0 | 0 | 0 | 0 | 0 | 0 | 0 | 100
PARYLENE | 7.693 | 0 | 92.307 | 0 | 0 | 0 | 0 | 0 | 0 | 0 | 0 | 0 | 0 | 0 | 0 | 0 | 0 | 0 | 0 | 0 | 0 | 0 | 0 | 0 | 0 | 0 | 0 | 0 | 0 | 0 | 0 | 100
SE4445 | 1.18406 | 0 | 4.73478 | 0 | 43.344906 | 0 | 0 | 45.211614 | 5.52464 | 0 | 0 | 0 | 0 | 0 | 0 | 0 | 0 | 0 | 0 | 0 | 0 | 0 | 0 | 0 | 0 | 0 | 0 | 0 | 0 | 0 | 0 | 100
CFRP | 1.43 | 0 | 92.44 | 2.9 | 3.27 | 0 | 0 | 0 | 0 | 0 | 0 | 0 | 0 | 0 | 0 | 0 | 0 | 0 | 0 | 0 | 0 | 0 | 0 | 0 | 0 | 0 | 0 | 0 | 0 | 0 | 0 | 100.04
Cu | 0 | 0 | 0 | 0 | 0 | 0 | 0 | 0 | 0 | 0 | 0 | 0 | 0 | 0 | 0 | 0 | 0 | 0 | 100 | 0 | 0 | 0 | 0 | 0 | 0 | 0 | 0 | 0 | 0 | 0 | 0 | 100
C-C | 0 | 0 | 100 | 0 | 0 | 0 | 0 | 0 | 0 | 0 | 0 | 0 | 0 | 0 | 0 | 0 | 0 | 0 | 0 | 0 | 0 | 0 | 0 | 0 | 0 | 0 | 0 | 0 | 0 | 0 | 0 | 100
Si | 0 | 0 | 0 | 0 | 0 | 0 | 0 | 0 | 100 | 0 | 0 | 0 | 0 | 0 | 0 | 0 | 0 | 0 | 0 | 0 | 0 | 0 | 0 | 0 | 0 | 0 | 0 | 0 | 0 | 0 | 0 | 100
Bare Flex | 2.92 | 0 | 47.49 | 2.88 | 12.81 | 0 | 0 | 0 | 0 | 0 | 0 | 0 | 0 | 0 | 0 | 0 | 0 | 1.79 | 31.94 | 0 | 0 | 0 | 0 | 0 | 0 | 0 | 0 | 0 | 0 | 0.17 | 0 | 100
Resistor | 0 | 0 | 0 | 0 | 39.3 | 0 | 0 | 44.3 | 0 | 0 | 0 | 0 | 0 | 0 | 0 | 0 | 0 | 0.6 | 0 | 0 | 0 | 8.9 | 3.4 | 3.4 | 0 | 0 | 0 | 0 | 0 | 0 | 0 | 99.9
Capacitor 0402 | 0 | 0 | 0 | 0 | 18.98 | 0 | 0 | 12.7 | 0 | 0 | 0 | 7.1 | 0 | 0 | 0 | 0 | 0 | 0.42 | 0 | 0 | 0 | 0 | 0 | 40.08 | 0 | 0 | 0 | 20.71 | 0 | 0 | 0 | 99.99
Capacitor 1206 | 0 | 0 | 0 | 0 | 18.21 | 0 | 0 | 11.44 | 0 | 0 | 0 | 7.49 | 0 | 0 | 0 | 0 | 0 | 0.036 | 0 | 0 | 0 | 0 | 0 | 40.54 | 0 | 0 | 0 | 21.85 | 0 | 0 | 0 | 99.566
Solder 0402 | 0 | 0 | 0 | 0 | 0 | 0 | 0 | 0 | 0 | 0 | 0 | 0 | 0 | 0 | 0 | 0 | 0 | 0 | 0 | 0 | 0 | 0 | 0 | 0 | 0 | 0 | 52.38 | 0 | 0 | 0 | 47.62 | 100
Solder 1206 | 0 | 0 | 0 | 0 | 0 | 0 | 0 | 0 | 0 | 0 | 0 | 0 | 0 | 0 | 0 | 0 | 0 | 0 | 0 | 0 | 0 | 0 | 0 | 0 | 0 | 0 | 52.38 | 0 | 0 | 0 | 47.62 | 100
Solder bump | 0 | 0 | 0 | 0 | 0 | 0 | 0 | 0 | 0 | 0 | 0 | 0 | 0 | 0 | 0 | 0 | 0 | 0 | 0 | 0 | 0 | 0 | 0 | 0 | 0 | 0 | 52.49 | 0 |  | 0 | 47.51 | 100
Pigtail flex | 2.136568 | 0 | 56.35809 | 5.977497 | 17.07623 | 0 | 0 | 0 | 0 | 0 | 0 | 0 | 0 | 0 | 0 | 0 | 0 | 0.32258 | 17.48387 | 0 | 0 | 0 | 0 | 0 | 0 | 0 | 0 | 0 | 0 | 0.64516 | 0 | 99.999997
FR4 Substrate | 1.82 | 0 | 19.56 | 0 | 31.16 | 0 | 0 | 0 | 23.41 | 0 | 0 | 0 | 0 | 0 | 0 | 0 | 0 | 0 | 24.04 | 0 | 0 | 0 | 0 | 0 | 0 | 0 | 0 | 0 | 0 | 0 | 0 | 99.99
FR4 Solder | 0 | 0 | 0 | 0 | 0 | 0 | 0 | 0 | 0 | 0 | 0 | 0 | 0 | 0 | 0 | 0 | 0 | 0 | 2 | 0 | 0 | 0 |  | 0 | 0 | 0 | 61.81 | 0 | 0 | 0 | 35.9 | 99.71
Conductor | 0.22 | 0 | 1.78 | 1.04 | 1.78 | 0 | 0.005 | 94.968 | 0.05 | 0 | 0 | 0.003 | 0 | 0.0002 | 0.002 | 0.14 | 0 | 0 | 0.001 | 0 | 0 | 0 |  | 0 | 0 | 0 | 0 | 0 | 0 | 0 | 0 | 99.9892
ELCO | 1.72642 | 0 | 31.108222 | 0 | 0 | 0 | 0 | 0 | 0 | 0 | 13.825358 | 0 | 0 | 0 | 0 | 0 | 0 | 0 | 52.22 | 0 | 0 | 0 | 0 | 0 | 0 | 0 | 0 | 0 | 0 | 1.12 | 0 | 100
EX 1515 | 0 | 0 | 28.125 | 21.875 | 50 | 0 | 0 | 0 | 0 | 0 | 0 | 0 | 0 | 0 | 0 | 0 | 0 | 0 | 0 | 0 | 0 | 0 | 0 | 0 | 0 | 0 | 0 | 0 | 0 | 0 | 0 | 100
STAINLESS STEEL 202 | 0 | 0 | 0.15 | 0.25 | 0 | 0 | 0 | 0 | 1 | 0.06 | 0.03 | 0 | 0 | 18 | 7.5 | 68 | 0 | 5 | 0 | 0 | 0 | 0 | 0 | 0 | 0 | 0 | 0 | 0 | 0 | 0 | 0 | 99.99
Disk Cable | 0 | 0 | 0 | 0 | 0 | 0 | 0 | 0 | 0 | 0 | 0 | 0 | 0 | 0 | 0 | 0 | 0 | 0 | 0 | 0 | 0 | 0 | 0 | 0 | 0 | 0 | 0 | 0 | 0 | 0 | 0 | 0
| 0 | 0 | 0 | 0 | 0 | 0 | 0 | 0 | 0 | 0 | 0 | 0 | 0 | 0 | 0 | 0 | 0 | 0 | 0 | 0 | 0 | 0 | 0 | 0 | 0 | 0 | 0 | 0 | 0 | 0 | 0 | 0
| 2 | 3 | 4 | 5 | 6 | 7 | 8 | 9 | 10 | 11 | 12 | 13 | 14 | 15 | 16 | 17 | 18 | 19 | 20 | 21 | 22 | 23 | 24 | 25 | 26 | 27 | 28 | 29 | 30 | 31 | 32
| H | B | C | N | O | F | Mg | Al | Si | P | S | Ti | V | Cr | Mn | Fe | Co | Ni | Cu | Zn | Mo | Ru | Pd | Ag | Cd | In | Sn | Ba | W | Au | Pb | ToT