## Sheet1
T | Short-Strip Power | Pixel @16 cm | Pixel @21 cm | Pixel @1e16
-35 | 0.01628304 | 0.030395 | 0.02195194 | 0.1688611
-30 | 0.0314538 | 0.05871377 | 0.04240439 | 0.3261876
-25 | 0.05921634 | 0.1105372 | 0.0798324 | 0.6140954
-20 | 0.1088167 | 0.2031246 | 0.1467011 | 1.12847
-15 | 0.195452 | 0.3648437 | 0.2634982 | 2.026909
-10 | 0.3435845 | 0.6413578 | 0.4632028 | 3.563099
-5 | 0.5918255 | 1.104741 | 0.7978684 | 6.137449
0 | 1 | 1.866667 | 1.348148 | 10.37037
5 | 1.659197 | 3.097168 | 2.236844 | 17.20649
10 | 2.705838 | 5.050898 | 3.64787 | 28.06054
Nobu Nov. 2007
Assumes 9e14 fluence
300 micron thick
600 volts
mW/mm^2
Pixel sensor thickness |  | 280
Sensor factor |  | 0.9333333
Pixel voltage |  | 600
Voltage factor |  | 1
W per cm^2 in this table, derived from above
T | Short-Strip Power | Pixel @16 cm | Pixel @21 cm | Pixel @1e16
-35 | 0.001628304 | 0.0030395 | 0.002195194 | 0.01688611
-30 | 0.00314538 | 0.005871377 | 0.004240439 | 0.03261876
-25 | 0.005921634 | 0.01105372 | 0.00798324 | 0.06140954
-20 | 0.01088167 | 0.02031246 | 0.01467011 | 0.112847
-15 | 0.0195452 | 0.03648437 | 0.02634982 | 0.2026909
-10 | 0.03435845 | 0.06413578 | 0.04632028 | 0.3563099
-5 | 0.05918255 | 0.1104741 | 0.07978684 | 0.6137449
0 | 0.1 | 0.1866667 | 0.1348148 | 1.037037
5 | 0.1659197 | 0.3097168 | 0.2236844 | 1.720649
10 | 0.2705838 | 0.5050898 | 0.364787 | 2.806054
NIEL fluence for 6000 fb-1