## Conditions
Allcomp 1 | V | I | P | P/A | V | I | P | P/A | V | I | P | P/A | V | I | P | P/A
Kapton heaters
Silicon heater | 0 | 0 | 0 | 0 | 6.94 | 1.2 | 8.328 | 0.6406154
Tin | 20.1 |  |  |  | 20.1
Tout | 20 |  |  |  | 20.2
File # | 120 |  |  |  | 121
Allcomp 2 | V | I | P | P/A | V | I | P | P/A | V | I | P | P/A | V | I | P | P/A
Kapton heaters
Silicon heater | 0 | 0 | 0 | 0 | 6.79 | 1.22 | 8.2838 | 0.6372154
Tin | 20 |  |  |  | 20
Tout | 20.1 |  |  |  | 20.2
File # | 122 |  |  |  | 123
POCO | V | I | P | P/A | V | I | P | P/A | V | I | P | P/A
Kapton heaters
Silicon heater | 0 | 0 | 0 | 0 | 6.93 | 1.205 | 8.35065 | 0.6423577
Tin | 20.2 |  |  |  | 20.2
Tout | 20 |  |  |  | 20.1
File # | 124 |  |  |  | 125
Koppers | V | I | P | P/A | V | I | P | P/A | V | I | P | P/A
Kapton heaters
Silicon heater | 0 | 0 | 0 | 0 | 6.92 | 1.21 | 8.3732 | 0.6440923
Tin | 20.1 |  |  |  | 20.2
Tout | 20 |  |  |  | 20.2
File # | 126 |  |  |  | 127
Silicon heater area |  | 13 | cm2
Silicon heater dimensions are |  |  |  | L | 6.24 |  | W | 2.14 |  | T | 0.028

## DTvsP
P/A(W/cm2) | Allcomp 1 | Allcomp 2 | POCO | Koppers
0
0.6406154 | 10.6
0
0
0.6372154
0.28
0.64
0.44
0.28

## Summary
Sample | T Av Water | T1(0 pwr) | T2(0 pwr) | T1(0.64) | T2(0.64) | DT(to water) | DT(to 0 pwr)
Allcomp 1 | 20.1 | 20.85 | 20.78 | 30.65 | 30.71 | 10.58 | 9.865
Allcomp 2 | 20.05 | 20.41 | 20.44 | 29 | 29 | 8.95 | 8.575
POCO | 20.15 | 20.84 | 20.83 | 31.48 | 32.66 | 11.92 | 11.235
Koppers | 20.2 | 20.63 | 20.6 | 28.92 | 29.2 | 8.86 | 8.445

## Conditions Apr18
Allcomp 1 | V | I | P | P/A | V | I | P | P/A | V | I | P | P/A | V | I | P | P/A
Kapton heaters |  |  | 0 | 0 |  |  | 0 | 0
Silicon heater
Tin
Tout
File #
Allcomp 2 | V | I | P | P/A | V | I | P | P/A | V | I | P | P/A | V | I | P | P/A
Kapton heaters | 0 | 0 | 0 | 0 | 14.87 | 0.55 | 8.1785 | 0.6291154
Silicon heater | [8 empty] | 0 | 0 | 0 | 0 | 6.82 | 1.2 | 8.184 | 0.6295385
Tin | 20.1 |  |  |  | 20.1 |  |  |  | 20.1 |  |  |  | 20.1
Tout | 20.1 |  |  |  | 20.2 |  |  |  | 20.1 |  |  |  | 20.2
File # | 132 |  |  |  | 133 |  |  |  | 135 |  |  |  | 134
POCO | V | I | P | P/A | V | I | P | P/A | V | I | P | P/A | V | I | P | P/A
Kapton heaters | 0 | 0 | 0 | 0 | 14.84 | 0.55 | 8.162 | 0.6278462
Silicon heater | [8 empty] | 0 | 0 | 0 | 0 | 6.89 | 1.2 | 8.268 | 0.636
Tin | 20.1 |  |  |  | 20.1 |  |  |  | 20.1 |  |  |  | 20.1
Tout | 20 |  |  |  | 20.1 |  |  |  | 20 |  |  |  | 20.2
File # | 128 |  |  |  | 129 |  |  |  | 130 |  |  |  | 131
Koppers | V | I | P | P/A | V | I | P | P/A | V | I | P | P/A | V | I | P | P/A
Kapton heaters | 0 | 0 | 0 | 0 | 14.97 | 0.55 | 8.2335 | 0.6333462
Silicon heater | [8 empty] | 0 | 0 | 0 | 0 | 6.83 | 1.2 | 8.196 | 0.6304615
Tin | 20.1 |  |  |  | 20.1 |  |  |  | 20.1 |  |  |  | 20.1
Tout | 20.1 |  |  |  | 20.2 |  |  |  | 20.1 |  |  |  | 20.2
File # | 136 |  |  |  | 137 |  |  |  | 138 |  |  |  | 139
Silicon heater area |  | 13 | cm2
Silicon heater dimensions are |  |  |  | L | 6.24 |  | W | 2.14 |  | T | 0.028