## PSTWeightsCERN
| End C | Barrel | End A
Date | Weight(kg) | Weight(kg) | Weight(kg) | Comments
2007-02-13 | 7.282 | 5.478 | 7.24 | No gas tubes, pins or removable parts

## PST WeightsLBNL
| End C | Barrel | End A | Total
| Weight(kg) | Weight(kg) | Weight(kg)
Total measured | 7.135 | 5.445 | 7.095 | 19.675 | At LBNL
Without Wire | 6.395 | 4.95 | 6.37 | 17.715 | At LBNL
Wire/solder weight | 0.74 | 0.495 | 0.725 | 1.96 | By subtraction
Forward has 4 plies of carbon and 4 plies of fiberglass ie. half and half by volume
Barrel is all carbon

## HeaterWeightsDims
"barrel" panels | 25 | gms | all of barrel are these
Other panels | 27 | gms | on end sections except at
either end of end sections
Total thickness measured with micrometer | 160 | microns
Aluminum thicknes | 52 | microns
Copper thickness | 8 | microns | on bottom(heater traces) and top(pads)
Kapton thickness(by subtraction) | 92 | microns
Weight of heaters on barrel | 700 | gms
Weight of heaters on End A or End C | 956 | gms

## EndCResist
| Cable # | Return | In | Resistance | No GND
100722 | 10 | Y | Y | 22.5 | Y
100725 | 10 | Y | Y | 22.8 | Y
100730 | 10 | Y | Y | 23.1 | Y
100732 | 10 | Y | Y | 22.3 | Y
100752 | 10 | Y | Y | 22.3 | Y
100755 | 10 | Y | Y | 21.6 | Y
100742 | 12 | Y | Y | 22.7 | Y
100747 | 12 | Y | Y | 22.5 | Y
100744 | 12 | Y | Y | 23.1 | Y
100751 | 12 | Y | Y | 23.2 | Y
100733 | 12 | Y | Y | 23.7 | Y
100745 | 12 | Y | Y | 23.5 | Y
100741 | 12 | Y | Y | 24.5 | Y
100748 | 12 | Y | Y | 23.2 | Y
100754 | 13 | Y | Y | 21.7 | Y
100739 | 13 | Y | Y | 22.4 | Y
100737 | 13 | Y | Y | 22.1 | Y
100734 | 13 | Y | Y | 22.3 | Y
100738 | 13 | Y | Y | 22.9 | Y
100735 | 13 | Y | Y | 23 | Y
100726 | 13 | Y | Y | 22.8 | Y
100729 | 13 | Y | Y | 23.2 | Y
100723 | 11 | Y | Y | 23.1 | Y
100724 | 11 | Y | Y | 23.3 | Y
100731 | 11 | Y | Y | 23 | Y
100756 | 11 | Y | Y | 24.7 | Y
100746 | 11 | Y | Y | 23.2 | Y
100757 | 11 | Y | Y | 23.1 | Y
100743 | 14 | Y | Y | 23.2 | Y
100750 | 14 | Y | Y | 22.8 | Y
100736 | 14 | Y | Y | 23.1 | Y
100740 | 14 | Y | Y | 23.1 | Y
100749 | 14 | Y | Y | 23.5 | Y
100753 | 14 | Y | Y | 24.2 | Y
100727 | 14 | Y | Y | 21.3 | Y
100728 | 14 | Y | Y | 23.1
|  |  | Average | 22.94722
|  |  | St Dev | 0.7117327
|  |  | Max | 24.7
|  |  | Min | 21.3
|  |  | Max from Average |  | 1.752778 | 7.638%
|  |  | Min from Average |  | 1.647222 | 7.178%
Rersistance of wire to pads on heaters is approximately 0.3 ohms
Note on E1: LBNL: Resistance from end of wire to end of wire, in to common return
Note on C1: LBNL: Check connectivity, point-to-point
Note on D1: LBNL: Check connectivity, point-to-point

## Barrel
| Cable # | Return | In | Resistance | No GND
100490 | 6 | Y | Y | 21.3 | Y
100491 | 6 | Y | Y | 21.4 | Y
100483 | 6 | Y | Y | 21.3 | Y
100505 | 6 | Y | Y | 20.7 | Y
100484 | 6 | Y | Y | 23 | Y
100494 | 6 | Y | Y | 22.3 | Y
100479 | 7 | Y | Y | 22.6 | Y
100488 | 7 | Y | Y | 20.9 | Y
100489 | 7 | Y | Y | 22.4 | Y
100507 | 7 | Y | Y | 22.7 | Y
100485 | 7 | Y | Y | 21.9 | Y
100506 | 7 | Y | Y | 22.1 | Y
100486 | 8 | Y | Y | 21.4 | Y
100503 | 8 | Y | Y | 21 | Y
100500 | 8 | Y | Y | 21.4 | Y
100498 | 8 | Y | Y | 21.6 | Y
100516 | 8 | Y | Y | 22.3 | Y
100492 | 8 | Y | Y | 21.3 | Y
100504 | 8 | Y | Y | 20.9 | Y
100481 | 8 | Y | Y | 21.6 | Y
100499 | 9 | Y | Y | 22.7 | Y
100502 | 9 | Y | Y | 22.8 | Y
100501 | 9 | Y | Y | 21.4 | Y
100496 | 9 | Y | Y | 23 | Y
100493 | 9 | Y | Y | 22.8 | Y
100482 | 9 | Y | Y | 22.8 | Y
100497 | 9 | Y | Y | 24.2 | Y
100487 | 9 | Y | Y | 21.6 | Y
|  |  | Average | 21.97857
|  |  | St Dev | 0.8377028
|  |  | Max | 24.2
|  |  | Min | 20.7
|  |  | Max from Average |  | 2.221429 | 10.11%
|  |  | Min from Average |  | 1.278571 | 5.817%
Rersistance of wire to pads on heaters is approximately 0.3 ohms
Note on E1: LBNL: Resistance from end of wire to end of wire, in to common return
Note on C1: LBNL: Check connectivity, point-to-point
Note on D1: LBNL: Check connectivity, point-to-point

## EndAResist
| Cable # | Return | In | Resistance | No GND
100561 | 1 | Y | Y | 21.1 | Y
100562 | 1 | Y | Y | 20.1 | Y
100540 | 1 | Y | Y | 22 | Y
100538 | 1 | Y | Y | 22.6 | Y
100539 | 1 | Y | Y | 22 | Y
100547 | 1 | Y | Y | 22.3 | Y
100543 | 1 | Y | Y | 23 | Y
100536 | 1 | Y | Y | 23.1 | Y
100559 | 2 | Y | Y | 22.5 | Y
100560 | 2 | Y | Y | 21.6 | Y
100541 | 2 | Y | Y | 23.4 | Y
100535 | 2 | Y | Y | 23.8 | Y
100542 | 2 | Y | Y | 22.8 | Y
100537 | 2 | Y | Y | 22.9 | Y
100544 | 2 | Y | Y | 22.4 | Y
100550 | 2 | Y | Y | 22.6 | Y
100546 | 3 | Y | Y | 22.5 | Y
100548 | 3 | Y | Y | 23.1 | Y
100554 | 3 | Y | Y | 23 | Y
100567 | 3 | Y | Y | 21.9 | Y
100545 | 3 | Y | Y | 22.9 | Y
100599 | 3 | Y | Y | 23 | Y
100551 | 3 | Y | Y | 22.9 | Y
100569 | 3 | Y | Y | 23.1 | Y
100552 | 4 | Y | Y | 22.2 | Y
100570 | 4 | Y | Y | 22.8 | Y
100563 | 4 | Y | Y | 21.8 | Y
100565 | 4 | Y | Y | 22.5 | Y
100557 | 4 | Y | Y | 21.1 | Y
100558 | 4 | Y | Y | 21.2 | Y
100553 | 5 | Y | Y | 22.9 | Y
100568 | 5 | Y | Y | 22.9 | Y
100564 | 5 | Y | Y | 23 | Y
100566 | 5 | Y | Y | 22.8 | Y
100555 | 5 | Y | Y | 22.1 | Y
100556 | 5 | Y | Y | 21.2
|  |  | Average | 22.41944
|  |  | St Dev | 0.7737919
|  |  | Max | 23.8
|  |  | Min | 20.1
|  |  | Max from Average |  | 1.380556 | 6.158%
|  |  | Min from Average |  | 2.319444 | 10.35%
Rersistance of wire to pads on heaters is approximately 0.3 ohms
Note on E1: LBNL: Resistance from end of wire to end of wire, in to common return
Note on C1: LBNL: Check connectivity, point-to-point
Note on D1: LBNL: Check connectivity, point-to-point