## ModuleSummary
Module | Hybrid No. | I sum 4 det(mA) | I after bond(mA) | Total bad chan | Metrology
P001 | None | 0.494333 | 1.85185002 | n/a | Midyf and others way off, not usable
P002 | 8 | 0.538442 | 4.25579992 | 11 | Module thickness deviation of 0.114 exceeds 0.1 tolerance
P003 | 10 | 0.51463201 | 0.71877997 | 2 | b parameter-3.2 vs tolerance of 3mrad, loCoolingFacing 0.034 vs 0.03
P004 | 9 | 0.73986901 | 0.46436 | 14 | midyf -6.7 vs tolerance of 5
P005 | None | 0.55987 | 0.42 | n/a | stereo -0.168 vs 0.13,a2 0.147 vs 0.13
P006 | 11 | n/a | 0.69045001 | 22 | midyf -5.4 vs 5,
P007 | 12 | 0.402184 | 0.62 | 16 | midyf -5.7 vs 5,
P008 | 14 | n/a | 0.78 | 16 | In current spec
P009 | 16 | 0.371869 | 0.40482999 | 20 | In current spec
P010 | 17 | 0.332376 | 0.80717001 | 15 | In current spec
P011 | 18 | 0.373098 | 0.73774999 | 22 | midyf -6.4 vs 5, detector shape parameter out in Z
P012 | 19 | 0.38631 | 0.70290997 | 11 | midyf -6.4 vs 5, detector shape parameters out in Z
P013 | 23 | 0.386113 | 0.83127998 | 23 | In current spec
P014 | 15 | 0.46025 | 0.99752003 | 22 | Metrology with hybrid(before test) skipped. After to be done.
P015 | 20 | 0.416326 | 0.54828001 | 22 | In current spec
P016 | 37 | 0.348931 | 0.50039 | 6 | Module thickness .101 vs .100 and one hybrid height off
P017 | In progress | 0.383994 | In progress | In progress | In progress
P018 | In progress | 0.396773 | In progress | In progress | In progress
P019 | In progress | 0.385895 | In progress | In progress | In progress
P020 | In progress | In progress | In progress | In progress | In progress
P021 | In progress | In progress | In progress | In progress | In progress
P022 | In progress | In progress | In progress | In progress | In progress

## ProductionSummary
Date | Hybrids Started | Hybrids up to Fanouts | Modules Started | Modules Completed
2003-01-06 |  | 22 | 10 | 2
2003-01-13 | 53 | 36 | 12 | 2
2003-01-20 | 58 | 37 | 14 | 3
2003-01-27 | 59 | 40 | 18 | 3
2003-02-03 | 71 | 40 | 22 | 7
2003-02-10
2003-02-17
2003-02-24
2003-03-03
2003-03-10
2003-03-17
2003-03-24
2003-03-31
2003-04-07
2003-04-14
2003-04-21
2003-04-28
2003-05-05
2003-05-12
2003-05-19
2003-05-26
2003-06-02
2003-06-09
2003-06-16
2003-06-23
2003-06-30
2003-07-07
2003-07-14
2003-07-21
2003-07-30
2003-08-08
2003-08-19
2003-08-28
2003-09-08
2003-09-17
2003-09-26
2003-10-07
2003-10-16
2003-10-27
2003-11-05
2003-11-14
2003-11-25
2003-12-04
2003-12-15
2003-12-24
2004-01-02

## IVSummary
Modules | N-sensors | N-modules | Sum-I-Sensors | I-Module
[name] | [1] | [1] | [10^-6A] | [10^-6A]
P001 | 4 | 1 | 0.494333 | 1.85185002
P002 | 4 | 1 | 0.538442 | 4.25579992
P003 | 4 | 1 | 0.51463201 | 0.71877997
P004 | 4 | 1 | 0.73986901 | 0.46436
P005 | 4 | 2 | 0.55987 | 0.42
P006 | 0 | 3 | n/a | 0.69045001
P007 | 4 | 2 | 0.402184 | 0.62
P008 | 0 | 3 | n/a | 0.78
P009 | 4 | 1 | 0.371869 | 0.40482999
P010 | 4 | 1 | 0.332376 | 0.80717001
P011 | 4 | 1 | 0.373098 | 0.73774999
P012 | 4 | 1 | 0.38631 | 0.70290997
P013 | 4 | 1 | 0.386113 | 0.83127998
P014 | 4 | 1 | 0.46025 | 0.99752003
P015 | 4 | 1 | 0.416326 | 0.54828001
P016 | 4 | 1 | 0.348931 | 0.50039
P017 | 4 | 0 | 0.383994 | To be done
P018 | 4 | 0 | 0.396773 | To be done
P019 | 4 | 0 | 0.385895 | To be done
Currents @500 V
N sensors should be 4(for the 4 individual sensor measurements)
N modules should be one for measurement after bonding. The 0 indicates not yet bonded.
Some measurements are missing(as noted) and in some cases not clear after bonding. Best guess is shown.
n/a means files not available

## XYMetrology
-------------------<Parameters>--------------> | Mhx | Mhy | Msx | Msy | Sepf | Sepb | Midxf | Midyf | Stereo | a1 | a2 | a3 | a4
--------------------<Units>----------------------> | mm | mm | mm | mm | mm | mm | mm | mm | mrad | mrad | mrad | mrad | mrad
--------------------<Tolerances>--------------> | 30 | 30 | 100 | 30 | 10 | 10 | 10 | 5 | 0.13 | 0.13 | 0.13 | 0.13 | 0.13
CU-FF-Survey-P001-Aug08-after_glue.xls | 9.7 | -51.3 | 29.2 | -33 | -5.9 | -2.9 | -6.2 | -52.9 | 0.399 | 0.074 | 0.039 | -0.076 | -0.074
CU-FF-Survey-P001-Aug08-after_glue2.xls | 10.2 | -51.1 | 29.7 | -33 | -5.9 | -2.7 | -5.6 | -52.8 | 0.396 | 0.074 | 0.039 | -0.079 | -0.071
CU-FF-Survey-P001-Aug12-after_heat.xls | 11.4 | -51 | 19.6 | -29.1 | -5.7 | -2.8 | -5.3 | -53 | 0.394 | 0.065 | 0.039 | -0.085 | -0.062
CU-FF-H-Survey-P002-Dec05-after_hybrid-test.xls | 0 | 3.3 | 69.8 | 1.5 | -4.5 | -1.1 | -4.7 | 2.4 | -0.05 | 0.018 | 0.059 | -0.012 | -0.029
CU-FF-H-Survey-P002-Sep30-after_hybrid.xls | 1.8 | 3.2 | 44.4 | -2.2 | -6.4 | -2 | -4.7 | 3.3 | -0.057 | 0.044 | 0.056 | -0.018 | -0.022
CU-FF-Survey-P002-Sep25-after_glue.xls | -0.4 | 3.6 | 36.1 | -0.7 | -5.9 | -1.9 | -3.5 | 3.4 | -0.061 | 0.032 | 0.058 | -0.025 | -0.016
CU-FF-Survey-P002-Sep26-after-glue-XXX.xls | 4.6 | 2.6 | 39.3 | 1.2 | -5.7 | -2.1 | -3.7 | 2.1 | 0.014 | 0.02 | 0.051 | -0.014 | -0.015
CU-FF-Survey-P002-Sep26-after_heat.xls | 2.3 | 3.7 | 37 | -0.8 | -5.7 | -2.1 | -3.4 | 2.6 | -0.055 | 0.02 | 0.051 | -0.014 | -0.015
CU-FF-H-Survey-P003-Dec06-after_hybrid-test.xls | -1.3 | 6.2 | 32.3 | 2.1 | -3.5 | -5.4 | -2.7 | -4.7 | -0.111 | -0.032 | 0.047 | -0.069 | -0.016
CU-FF-H-Survey-P003-Oct03-after_hybrid.xls | 0.5 | 7.6 | 0.6 | 9.8 | -4.3 | -7.6 | -1.5 | -3 | -0.12 | -0.008 | 0.053 | -0.078 | -0.017
CU-FF-Survey-P003-Sep30-after-heat.xls | 1 | 6.4 | 22.7 | 5.8 | -4.9 | -7.4 | -2.2 | -3.3 | -0.124 | -0.007 | 0.075 | -0.072 | -0.004
CU-FF-Survey-P003-Sep30-after-heat2-XXX.xls | 2.4 | 6 | 82.7 | 5.9 | -5 | -7.7 | -1 | -4.2 | -0.082 | -0.016 | 0.062 | -0.073 | -0.007
CU-FF-Survey-P003-Sep30-after-heat2.xls | 0.3 | 6.7 | 80.6 | 5.2 | -5 | -7.7 | -2 | -3.6 | -0.114 | -0.016 | 0.062 | -0.073 | -0.007
CU-FF-H-Survey-P004-Dec06-after_hybrid-test.xls | 0.5 | 1 | 13.2 | 5.2 | -5.8 | -0.9 | -2.6 | -6.7 | -0.126 | -0.005 | 0.041 | -0.105 | -0.016
CU-FF-H-Survey-P004-Oct08-after_hybrid.xls | 3 | 2.6 | 50 | 5.6 | -8.4 | -4.5 | -0.5 | -5.9 | -0.136 | 0.016 | 0.05 | -0.105 | -0.025
CU-FF-Survey-P004-Oct03-after-glue.xls | 2.9 | 1.4 | 29.9 | 7.6 | -7.8 | -3.8 | -0.7 | -6.3 | -0.126 | 0.001 | 0.046 | -0.12 | 0.004
CU-FF-Survey-P004-Oct04-after-glue2.xls | 3.4 | 1.9 | 25.3 | 7.7 | -7 | -3.4 | -0.5 | -5.9 | -0.13 | 0.004 | 0.06 | -0.098 | -0.011
CU-FF-Survey-P004-Oct4-after-glue2-XXX.xls | 4.7 | 1.7 | 26.6 | 11.1 | -7 | -3.4 | -2.2 | -5.7 | -0.05 | 0.004 | 0.06 | -0.098 | -0.011
CU-FF-Survey-P005-Oct08-clear-after-heat.xls | -3 | -3 | 34.4 | 7.3 | -10.5 | -7 | -2.5 | -0.5 | -0.168 | 0.092 | 0.147 | -0.033 | -0.002
CU-FF-Survey-P005-Oct09-clear-after-heat2.xls | 0.5 | -3.2 | 11.3 | 7.8 | -9.7 | -6.2 | -2.1 | -0.5 | -0.167 | 0.096 | 0.141 | -0.033 | 0
CU-FF-Survey-P005-Oct09-clear-after-heat3.xls | 1.3 | -3.2 | 31.3 | 7.9 | -9.6 | -6.2 | -1.7 | -0.6 | -0.173 | 0.104 | 0.151 | -0.024 | -0.008
CU-FF-Survey-P005-Oct9-after-heat2-XXX-2.xls | 2.3 | -2.3 | 13.1 | 5.6 | -9.7 | -6.2 | 2.3 | -0.1 | -0.235 | 0.096 | 0.141 | -0.033 | 0
CU-FF-Survey-P005-Oct9-after-heat2-XXX.xls | 2.4 | 6 | 82.7 | 5.9 | -5 | -7.7 | -1 | -4.2 | -0.082 | -0.016 | 0.062 | -0.073 | -0.007
CU-FF-Survey-P005-Oct9-after-heat3-XXX-3.xls | 2.4 | -2 | 32.4 | 5.5 | -9.6 | -6.2 | 2.2 | 0.1 | -0.252 | 0.104 | 0.151 | -0.024 | -0.008
CU-FF-H-Survey-P006-Jan10-after_hybrid-test.xls | 5.8 | -13 | 48.6 | -8.7 | -7.6 | -6.2 | -1.4 | -5.4 | 0.021 | 0.023 | 0.052 | -0.048 | -0.023
CU-FF-Survey-P006-Dec02-afterheat.xls | 6.9 | -12.8 | 29.5 | -1.6 | -7.5 | -5.8 | -1.9 | -5.7 | 0.03 | 0.024 | 0.056 | -0.04 | -0.021
CU-FF-Survey-P006-Nov27-clear.xls | -0.3 | -12.7 | 20.7 | -8.2 | -8 | -5.8 | -2.8 | -5.7 | 0.028 | 0.035 | 0.043 | -0.05 | -0.027
CU-FF-Survey-P006-Nov27-clear2.xls | 1 | -12.5 | 31.4 | -7.7 | -7.6 | -5.5 | -1.5 | -6 | 0.032 | 0.027 | 0.04 | -0.041 | -0.029
CU-FF-H-Survey-P007-Dec12-after_hybrid.xls | 20.8 | -16.7 | 43.3 | 0.2 | -3.4 | -0.6 | 1.2 | -4.8 | 0.024 | 0.045 | 0.024 | -0.074 | 0.001
CU-FF-H-Survey-P007-Jan09-after_hybrid.xls | 26.4 | -21.7 | 67.9 | -5.9 | -3.2 | -0.6 | 0.6 | -5.1 | 0.024 | 0.047 | 0.04 | -0.07 | -0.01
CU-FF-H-Survey-P007-Jan27-after_hybrid-test.xls | 33 | -21.6 | 48.7 | -1.6 | -4.5 | -2.1 | 3.5 | -5.6 | 0.029 | 0.054 | 0.024 | -0.075 | 0.007
CU-FF-Survey-P007-Dec05-clear.xls | 24.1 | -14.5 | 83.7 | 0.9 | -3.2 | -0.7 | 1.2 | -4.6 | 0.021 | 0.053 | 0.032 | -0.076 | 0.009
CU-FF-H-Survey-P008-Dec20-after_hybrid.xls | 2.2 | -13.8 | 1.6 | -9.1 | -0.5 | -4 | 7 | -0.4 | 0.01 | 0.028 | 0.012 | -0.038 | -0.045
CU-FF-H-Survey-P008-Jan13-after_hybrid-test.xls | 9.8 | -13.1 | 54.7 | -7 | -0.7 | -4.5 | 7.2 | -1.3 | 0.011 | 0.025 | 0.02 | -0.039 | -0.024
CU-FF-Survey-P008-Dec13-clear.xls | 7.2 | -9.8 | 78.2 | -6.9 | -0.1 | -3.9 | 7.2 | -1.1 | 0.012 | 0.013 | 0.019 | -0.022 | -0.022
CU-FF-H-Survey-P009-Jan08-after_hybrid.xls | 9.2 | -7 | 16.7 | -7.2 | -2.3 | -2.4 | 0.5 | -3.8 | 0.027 | 0.012 | 0.033 | -0.043 | 0.001
CU-FF-H-Survey-P009-Jan31-after_hybrid-test.xls | 12.5 | -8.2 | 75.9 | -9.9 | -2.9 | -3.6 | 3.7 | -3.2 | 0.024 | 0.018 | 0.024 | -0.037 | -0.002
CU-FF-Survey-P009-Dec23-clear.xls | 9.5 | -8 | 34 | -11.3 | -2.1 | -2.5 | 1.4 | -2.9 | 0.018 | 0.021 | 0.04 | -0.043 | -0.006
CU-FF-H-Survey-P010-Jan09-after_hybrid.xls | 6 | -15.8 | 29.1 | -1.8 | -0.3 | 0.9 | 0 | -3.2 | 0.031 | 0.096 | 0.045 | -0.032 | 0.018
CU-FF-Survey-P010-Jan07-clear.xls | 10.8 | -18.6 | 43.8 | 1.4 | -0.4 | 0.5 | -0.2 | -3.7 | 0.029 | 0.062 | 0.064 | -0.043 | 0.029
CU-FF-H-Survey-P011-Jan14-after_hybrid.xls | 10.8 | -11 | 27.2 | 6.8 | -3.3 | -2.3 | 1.8 | -6.4 | 0.023 | 0.044 | 0.062 | -0.05 | -0.011
CU-FF-Survey-P011-Jan10-clear.xls | 4.4 | -6.8 | 48 | 8.7 | -3.4 | -2.3 | 1.9 | -6.4 | 0.014 | 0.053 | 0.07 | -0.049 | -0.028
CU-FF-H-Survey-P012-Jan16-after_hybrid.xls | 19.2 | -10.2 | 35.1 | -5 | -2.4 | -3.5 | 7 | -6.4 | 0.017 | 0.053 | 0.026 | -0.061 | -0.069
CU-FF-Survey-P012-Jan13-clear.xls | 8 | -5.7 | 19.4 | -2.9 | -2.5 | -4.2 | 7 | -6.8 | 0.03 | 0.036 | 0.017 | -0.055 | -0.051
CU-FF-H-Survey-P013-Jan22-after_hybrid.xls | 6.3 | -18.6 | 45.2 | 3.6 | -3.7 | -7.9 | 3 | 2.7 | 0.014 | 0.038 | 0.037 | 0.005 | 0.021
CU-FF-Survey-P013-Jan15-clear-afterJohn.xls | 15.2 | -18.6 | 102.9 | 5.8 | -3.7 | -8.1 | 3 | 2.7 | 0.015 | 0.048 | 0.03 | -0.007 | 0.038
CU-FF-Survey-P013-Jan15-clear.xls | 18.8 | -15.9 | 82.4 | 6.1 | -3.6 | -6.5 | 0.7 | 3.2 | 0.011 | 0.037 | 0.031 | -0.009 | 0.024
CU-FF-Survey-P014-Jan21-clear.xls | 12.8 | -12 | 44.3 | -3 | -6.4 | -8.1 | 3.6 | 3.7 | -0.005 | 0.01 | 0.05 | -0.063 | 0
CU-FF-H-Survey-P015-Jan29-after_hybrid.xls | 12.6 | -11 | -27 | -0.4 | -7.2 | -5.3 | -1.2 | 4.9 | 0.033 | 0.038 | 0.029 | -0.035 | 0.023
CU-FF-Survey-P015-Jan23-clear.xls | 17.3 | -10 | -32 | -1.8 | -7 | -4.3 | 0 | 4.5 | 0.032 | 0.032 | 0.027 | -0.053 | 0.018
CU-FF-Survey-P016-Jan24-clear.xls | 8.4 | -1.8 | 37.8 | -9.6 | -3.8 | -3 | 10.2 | -1.5 | 0.094 | 0.036 | 0.025 | -0.01 | -0.063
CU-FF-Survey-P017-Jan28-clear.xls | 19.4 | -11.3 | 130.8 | 5.5 | -5.1 | -3.3 | 1.3 | 3.2 | 0.034 | 0.024 | 0.021 | -0.048 | 0.02
CU-FF-Survey-P018-Jan30-clear.xls | 20.1 | -8.7 | 59.3 | -5 | -3 | -9 | 1.7 | 4.7 | 0.011 | 0.019 | 0.032 | -0.071 | -0.021
CU-FF-Survey-P019-Jan30-clear.xls | -2.1 | 1.2 | 42.8 | 8.5 | -6 | -3.1 | 8 | 4.7 | 0.117 | 0.003 | 0.082 | -0.01 | -0.054
CU-FF-Survey-P020-Jan31-clear.xls | 8 | -0.6 | 34.8 | -2.7 | -8 | -10 | 0.8 | 7.6 | 0.026 | 0.081 | 0.039 | -0.082 | 0.017
CU-FF-Survey-P021-Jan31-clear.xls | 5.3 | 5.9 | 32 | 3.3 | -2.4 | 0.4 | 2.5 | 2.1 | 0.165 | 0.049 | 0.118 | -0.016 | -0.026
Note that the nomenclature has evolved. The standard set of files should be
clear.xls measurements before hybrid attach
after_hybrid.xls after hybrid attach but before thermal cycling/testing
after_hybrid-test.xls after thermal cycling/testing

## ZMetrology
-------------------<Parameters>--------------> | maxZlower | maxZupper | moduleThickness | N shape | loCoolingFacing-a | b | loCoolingFacingConcavity
-------------------<Units>------------------------> | [mm] | [mm] | [mm] | [1] | [mrad] | [mrad] | [mm]
--------------------<Tolerances>--------------> | -0.2 | 0.2 | 0.1 | 4 | 0.5 | 3 | 0.03
surveyZ-241-P001-Aug08-after_glue.xls | -0.012 | 0.031 | 0.095 | 4 | 0.058 | -2.848 | 0.02
surveyZ-241-P001-Aug12-after_heat.xls | -0.02 | 0.023 | 0.094 | 4 | 0.105 | -3.403 | 0.025
surveyZ-241-P002-Dec05-after_hybrid-test.xls | -0.05 | 0.001 | 0.114 | 4 | 0.126 | -1.707 | 0
surveyZ-241-P002-Sep25-after_glue.xls | -0.012 | 0.002 | 0.114 | 4 | 0.103 | -1.4 | 0.006
surveyZ-241-P002-Sep26-after_heat.xls | -0.03 | -0.005 | 0.111 | 4 | 0.124 | -1.839 | 0.007
surveyZ-241-P002-Sept30-after_hybrid.xls | -0.021 | -0.003 | 0.116 | 4 | 0.074 | -0.711 | 0.003
surveyZ-241-P003-Dec06-after_hybrid-test.xls | -0.068 | 0.003 | 0.02 | 4 | 0.037 | -3.193 | 0.024
surveyZ-241-P003-Oct03-after_hybrid.xls | -0.069 | 0.001 | 0.019 | 4 | 0.094 | -4.091 | 0.034
surveyZ-241-P003-Sep30-after_heat.xls | -0.052 | 0.003 | 0.019 | 4 | -0.041 | -1.677 | -0.004
surveyZ-241-P004-Dec06-after_hybrid-test.xls | -0.003 | 0.026 | 0.017 | 4 | -0.034 | -0.437 | -0.007
surveyZ-241-P004-Oct03-after_glue.xls | -0.002 | 0.021 | 0.019 | 4 | -0.005 | -1.682 | 0.001
surveyZ-241-P004-Oct08-after_hybrid.xls | -0.001 | 0.019 | 0.019 | 4 | -0.064 | -0.574 | -0.004
surveyZ-241-P005-Oct08-clear-after-heat.xls | -0.04 | 0.001 | 0.015 | 4 | 0.019 | -1.578 | 0.004
surveyZ-241-P006-Dec02-afterheat.xls | -0.006 | 0.021 | 0.052 | 4 | 0.03 | -0.787 | -0.003
surveyZ-241-P006-Jan10-after_hybrid-test.xls | -0.011 | 0.025 | 0.051 | 4 | -0.114 | 2.278 | -0.017
surveyZ-241-P006-Nov27-clear.xls | -0.005 | 0.047 | 0.051 | 4 | 0.034 | -0.889 | -0.003
surveyZ-241-P007-Dec05-clear.xls | -0.027 | 0.009 | 0.033 | 4 | 0.026 | -2.091 | 0.011
surveyZ-241-P007-Dec12-after_hybrid.xls | -0.064 | 0.02 | 0.036 | 4 | -0.082 | 1.737 | -0.005
surveyZ-241-P007-Jan09-after_hybrid.xls | -0.074 | 0.042 | 0.034 | 4 | -0.139 | 2.429 | -0.007
surveyZ-241-P007-Jan27-after_hybrid-test.xls | -0.088 | 0.026 | 0.032 | 4 | -0.062 | 0.902 | -0.003
surveyZ-241-P008-Jan13-after_hybrid-test.xls | -0.047 | -0.001 | 0.023 | 4 | -0.001 | -0.274 | -0.002
surveyZ-241-P008-Dec16-clear.xls | -0.049 | -0.002 | 0.018 | 4 | 0.033 | -0.844 | 0.002
surveyZ-241-P008-Dec20-after_hybrid.xls | -0.039 | 0 | 0.023 | 4 | -0.008 | 0.293 | -0.005
surveyZ-241-P008-Jan13-after_hybrid-test.xls | -0.047 | -0.001 | 0.023 | 4 | -0.001 | -0.274 | -0.002
surveyZ-241-P007-Jan27-after_hybrid-test.xls | -0.088 | 0.026 | 0.032 | 4 | -0.062 | 0.902 | -0.003
surveyZ-241-P009-Dec23-clear.xls | -0.029 | 0.019 | 0.036 | 4 | 0.069 | -1.637 | 0.008
surveyZ-241-P009-Jan07-after_hybrid.xls | -0.046 | 0.021 | 0.039 | 4 | 0.006 | -0.373 | 0.002
surveyZ-241-P009-Jan31-after_hybrid-test.xls | -0.055 | 0.02 | 0.034 | 4 | -0.007 | -0.708 | 0.004
surveyZ-241-P010-Jan07-clear.xls | -0.015 | 0.004 | 0.027 | 4 | -0.006 | -0.599 | -0.006
surveyZ-241-P010-Jan09-after_hybrid.xls | -0.031 | 0.008 | 0.027 | 4 | 0.011 | 1.2 | -0.013
surveyZ-241-P011-Jan10-clear.xls | -0.053 | 0.001 | 0.036 | 4 | 0.075 | -2.03 | 0.013
surveyZ-241-P011-Jan14-after_hybrid.xls | -0.072 | 0.051 | 0.037 | 3 | 0.007 | 0.788 | 0.002
surveyZ-241-P012-Jan13-clear.xls | -0.032 | 0.037 | 0.073 | 2 | 0.056 | -0.42 | 0.001
surveyZ-241-P012-Jan16-after_hybrid.xls | -0.027 | 0.044 | 0.072 | 2 | 0.007 | 0.229 | -0.003
surveyZ-241-P013-Jan15-clear.xls | -0.001 | 0.014 | 0.015 | 4 | 0.021 | -1.4 | 0
surveyZ-241-P013-Jan22-after_hybrid.xls | -0.038 | 0.02 | 0.01 | 4 | -0.038 | 2.898 | -0.012
surveyZ-241-P014-Jan21-clear.xls | -0.031 | 0 | 0.023 | 4 | 0.016 | -1.884 | -0.008
surveyZ-241-P015-Jan23-clear.xls | -0.008 | 0.003 | -0.024 | 4 | -0.019 | -1.262 | 0.005
surveyZ-241-P015-Jan29-after_hybrid.xls | -0.044 | 0.001 | -0.022 | 4 | -0.053 | 1.616 | -0.008
surveyZ-241-P016-Jan24-clear.xls | -0.007 | 0.005 | 0.098 | 4 | 0.051 | -1.426 | 0.002
surveyZ-241-P017-Jan28-clear.xls | -0.041 | -0.002 | 0.006 | 4 | -0.012 | -1.132 | -0.007
surveyZ-241-P018-Jan30-clear.xls | -0.056 | 0.007 | 0.01 | 4 | 0.107 | -2.533 | 0.009
surveyZ-241-P019-Jan30-clear.xls | -0.037 | -0.002 | -0.007 | 4 | 0.021 | -2.066 | 0.007
surveyZ-241-P020-Jan31-clear.xls | -0.078 | 0.002 | 0.017 | 4 | 0.08 | -1.09 | 0.003
surveyZ-241-P021-Jan31-clear.xls | -0.021 | 0.007 | -0.011 | 4 | 0.008 | 0.772 | -0.012

## TestSummary
| Serial # | ok | Chip repl | Channels Noisy/dead (Hybrid) | Negative Offset masked | High Offset (>50) masked | LTT |  | ok | channels lost after fanout | Total bad channels (Hybrid) | ok | Module | ok | max LC at 150C 500V before TC (mA) | max LC at 150C 500V after TC + Metr (mA) | max LC at 00C 500V after LTT (mA) | Noisy/dead | Unbonded | Total bad channels | TESTS Completed
[7 empty] | cold | warm
1 | 20220040200008 | 1 |  | 0 |  |  | 0 | 0 | 1 | 0 | 0 | 1 | P2 | 1 | 0.963 | 0.922 | 0.092 | 2 | 9 | 11 | 1
1 | 20220040200009 | 1 |  | 0 |  | 1 | 0 | 0 | 1 | 4 | 5 | 1 | P4 | 1 | 0.256 | 0.266 | 0.072 | 7 | 7 | 14 | 1
1 | 20220040200010 | 1 |  | 0 |  | 1 | 0 | 0 | 1 | 0 | 1 | 1 | P3 | 1 | 0.287 | 0.297 | 0.092 | 1 | 1 | 2 | 1
1 | 20220040200011 | 1 | 1 | 0 |  | 1 | 0 | 0 | 1 | 0 | 1 | 1 | P6 | 1 | 1.917 | 0.758 | 0.307 | 1 | 21 | 22 | 1
1 | 20220040200012 | 1 |  | 0 |  |  | 0 | 0 | 1 | 3 | 3 | 1 | P7 | 1 | 0.307 |  |  | 0 | 16 | 16 | 1
1 | 20220040200013 | 1 | 1 | 0 |  |  | 0 | 0 | 1 | 0 | 0 | 1
1 | 20220040200014 | 1 |  | 0 |  |  | 0 | 0 | 1 | 0 | 0 | 1 | P8 | 1 | 0.738 | 0.656 | 0.348 | 0 | 16 | 16 | 1
1 | 20220040200015 | 1 |  | 1 |  |  | 0 | 0 | 1 | 0 | 1 | 1 | P14 | 1 | 0.482 |  |  | 1 | 21 | 22
1 | 20220040200016 | 1 |  | 0 |  |  | 0 | 0 | 1 | 0 | 0 | 1 | P9 | 1 | 0.287 |  |  |  | 20 | 20 | 1
1 | 20220040200017 | 1 |  | 0 |  |  | 0 | 0 | 1 | 0 | 0 | 1 | P10 | 1 | 0.43 |  |  | 1 | 14 | 15
1 | 20220040200018 | 1 |  | 0 |  |  | 0 | 0 | 1 | 2 | 2 | 1 | P11 | 1 | 0.328 |  |  | 0 | 22 | 22
1 | 20220040200019 | 1 |  | 1 |  |  | 0 | 0 | 1 | 0 | 1 | 1 | P12 | 1 | 0.605 |  |  | 2 | 9 | 11
1 | 20220040200020 | 1 | 1 | 0 |  |  | 0 | 0 | 1 | 0 | 0 | 1 | P15 | 1 | 0.307 |  |  | 22 |  | 22
1 | 20220040200021 |  | 1 | 0
1 | 20220040200022 |  | 1 | 0 | [8 empty] | study
1 | 20220040202223 | 1 |  | 1 |  |  | 0 | 0 | 1 | 0 | 1 | 1 | P13 | 1 | 0.4 |  |  | 3 | 20 | 23
1 | 20220040200024 | 1 |  | 0 |  |  | 0 | 1 | 1 | 0 | 1 | 1
1 | 20220040200025 | 1 |  | 1 |  | 1 | 1 | 0 | 1 | 0 | 3 | 1
1 | 20220040200026 | 1 |  | 0 |  |  | 0 | 0 | 1
1 | 20220040200027 |  |  | 0 |  |  | 0 | 0 |  | 0 | 0 |  | study
1 | 20220040200028 | 1 |  | 0 |  |  | 0 | 0 | 1 | 0 | 0 | 1
1 | 20220040200029 | 1 |  | 0 |  |  | 0 | 0 | 1 | 0 | 0 | 1
1 | 20220040200030 | 1 |  | 1 |  |  | 0 | 0 | 1 | 0 |  | 1
1 | 20220040200031 | 1 |  | 0 |  |  | 0 | 0 | 1 | 0
1 | 20220040200032 | 1 |  | 0 |  |  | 0 | 0 | 1 | 0 |  | 1
1 | 20220040200033 | 1 |  | 0 |  |  | 0 | 0 | 1
1 | 20220040200034 | 1 |  | 0 | 1 |  | 0 | 0 | 1
1 | 20220040200035 |  | 1 | [9 empty] | chip-rep
1 | 20220040200036 | 1 |  | 0 |  |  | 0 | 0 | 1
1 | 20220040200037 | 1 |  | 1 |  |  | -1 | 0 | 1 | 0 | 0 | 1 | P16 | 1 | 0.451 |  |  |  | 6 | 6
1 | 20220040200038 | 1 |  | 0 |  |  | 1 | 0 | 1 | 0 |  | 1
1 | 20220040200039 | 1 |  | 0 |  |  | 3 | 0 | 1
1 | 20220040200040 | 1 |  | 0 |  |  | 0 | 0 | 1 | 0 | 0 | 1
1 | 20220040200041 | 1 |  | 1 |  |  | 0 | 0 | 1
1 | 20220040200042 | 1 |  | 0 |  |  | 1 | 0 | 1
1 | 20220040200043 | 1 |  | 0 |  |  | 0 | 0 | 1
1 | 20220040200044 | 1 |  | 0 |  |  | 0 | 0 | 1
1 | 20220040200045 | 1 |  | 0 |  |  | 0 | 0 | 1
1 | 20220040200047 |  | 1 | [9 empty] | study
1 | 20220040200049 | 1 |  | 0 |  |  | 0 | 0 | 1
1 | 20220040200050 |  |  | 0 |  |  | 1 | 1 |  |  |  |  | study
| Serial # |  | Chip repl | Noisy/dead (Hybrid) | Negative Offset masked | High Offset (>50) masked | LTT |  |  | #lost after fanout | Total bad channels (Hybrid) |  | Module# |  | max I at 150C 500V before TC (mA) | max LC at 150C 500V after TC + Metr (mA) |  | Noisy/dead | Unbonded | Total bad channels | TESTS Completed
[7 empty] | cold | warm
1 | 20220040200051 | 1 |  | 0 |  |  | 0 | 0 | 1
1 | 20220040200052 | 1 |  | 0 | 1
1 | 20220040200053 | 1 |  | 0 |  |  | 0 | 0 | 1
1 | 20220040200057
1 | 20220040200061 | 1 |  | 0 |  |  | 0 | 0 | 1
1 | 20220040200062 | 1 |  | 0 |  |  | 0 | 0
1 | 20220040200063 | 1 |  | 0 |  | 2 | 0 | 0 | 1
1 | 20220040200064 | 1 |  | 0 |  |  | 1 | 0
1 | 20220040200065 | 1 |  | 0 |  |  | 0 | 0 | 1
1 | 20220040200066 | 1 |  | 0 |  | 1
1 | 20220040200067 | 1 |  | 1
1 | 20220040200068 | 1 |  | 1
1 | 20220040200069 | 1 |  | 0
1 | 20220040200070 | 1 |  | 0
1 | 20220040200071 | 1 |  | 0
1 | 20220040200072 | 1 |  | 0
1 | 20220040200073
1 | 20220040200074 | 1
20220040200075
20220040200076
20220040200077
Hybrids Built |  | Hybrids OK | [5 empty] | Hybrids up to fanout |  |  | Hybrids to module |  |  | Modules | [5 empty] | Module Test Completed
59 |  | 51 | [6 empty] | 40 |  |  | 23 |  | 14 | [6 empty] | 7