## Sheet1
Inspection of 24inchx24inch plates
2001-03-16
M. Gilchriese and F. Goozen
At Allcomp
Serial Number | Weight(gm) | Thickness(inch) | Density(gm/cc) | Visual Inspection Comments
10330 | 298.9 | 0.019 | 1.666666 | Made in April 2000
10331 | 260 | 0.016 | 1.72159 | Made in April 2000
10332 | 255.5 | 0.016 | 1.691793 | Made in April 2000
10724 | 275.8 | 0.017 | 1.718786 | Excess resin near center both sides
10725 | 262.8 | 0.016 | 1.74013 | Excess resin near center both sides
10726 | 274.5 | 0.0167 | 1.741415 | Excess resin near center both sides
10727 | 273.7 | 0.0169 | 1.715791 | Excess resin near center both sides
10728 | 280 | 0.017 | 1.74496 | Excess resin near center both sides
10729 | 289.4 | 0.017 | 1.803541 | Looked
10730 | 279.7 | 0.017 | 1.74309 | Looked
10731 | 285 | 0.017 | 1.77612 | Cut for Hytec. Excess resin
10732 | 275.2 | 0.0168 | 1.735464 | Cut for Hytec. Excess resin
10733 | 287.5 | 0.017 | 1.7917 | Excess resin near center both sides
10734 | 285.8 | 0.017 | 1.781106 | Excess resin near bottom
10735 | 283 | 0.017 | 1.763656 | 1" ding bottom right corner
10736 | 285.2 | 0.0179 | 1.688002 | Excess resin near center both sides. Torn edge about 1"
10737 | 287.9 | 0.018 | 1.694515 | Excess resin near center both sides.
10739 | 286.8 | 0.018 | 1.688041 | Dry area near bottom. Fibers pulled out along top edge.
10755 | 294 | 0.018 | 1.730419 | This series looks flatter than 24-39. Excess resin center
10756 | 297.8 | 0.018 | 1.752785 | Looked
10757 | 294.2 | 0.018 | 1.731596 | Looked
10758 | 296.8 | 0.018 | 1.746899 | Looked
10759 | 296 | 0.0185 | 1.695104 | Long ding about 2"
10760 | 291.5 | 0.0177 | 1.744784 | Excess resin center both sides
10761 | 294.7 | 0.0177 | 1.763938 | Excess resin center both sides